## Data
Project: | East End School |  |  | Project Number: |  | 4585
Client: | Stephen Blatt Architects |  |  | Sample Number: |  | 4585-S6
Intended Use: | Subbase Coarse Aggregate |  |  | Source: |  | Grover Pit - Onsite Stockpile
Date: | 2005-04-01 |  |  | Soil Description: |  | Gravel
|  |  |  | Technician: |  | Darron Pierce
Water Content
A. Weight of wet soil & tare: |  | 5805.4 |  | D. Weight of tare: |  |  | 493.6
B. Weight of dry soil & tare: |  | 5641.5 |  | E. Weight of dry soil: (B-D) |  |  | 5147.9
C. Weight of water (A-B): |  | 496.1 |  | F. Water Content [(C/E) x 100] |  |  | 9.636939
Grain Size Analysis
|  |  | Total Sample + Tare |  | Tare Weight |  | Sample Weight
Total Sample Weight: |  |  | 4732.3 |  | 493.6 |  | A | 4238.7
Split the Sample on #10 sieve:Plus #10= |  |  | 2623 |  | 316.5 |  | B | 2306.5
Minus #10 Material: (A-B) | [6 empty] | C | 1932.2
Obtain Partial Sample of the minus #10 approx. 125 grams |  |  | 556 |  | 369.1 |  | D | 186.9
Weight of washed +#200 material oven dried |  |  | 544.1 |  | 369.1 |  | E | 175
Weight of washed -#200 material (D-E) | [6 empty] | F | 11.9
Tare Number: | Cumulative Weight Retained ( G ) |  | % Retained Total Sample (G / A) |  | % Finer Total Sample (100 - % Retained) |  | Project Specification
3 Inch | 0 |  | 0 |  | 100 |  | 100
2 Inch | 369.2 |  | 8.710218 |  | 91.28978
1-1/2 Inch | 793 |  | 18.70857 |  | 81.29143
1 Inch | 1275.4 |  | 30.08941 |  | 69.91059
3/4 Inch | 1361.8 |  | 32.12778 |  | 67.87222
1/2 Inch | 1543.4 |  | 36.41211 |  | 63.58789
3/8 Inch | 1635.9 |  | 38.59438 |  | 61.40562
1/4 Inch | 1795.9 |  | 42.36912 |  | 57.63088 |  | 25-70
No. 4 | 1897 |  | 44.75429 |  | 55.24571
No. 10 | 2281.1 |  | 53.81603 |  | 46.18397
Pan | 2305.6
Remarks
Tare Number | Cumulative Weight Retained ( H ) |  | % Retained Total { I+[ H (J / D)] } |  | % Finer Tot. Sample (100 - % Retained) |  | Project Specification
No. 20 | 50.3 |  | 66.24542 |  | 33.75458
No. 40 | 112.9 |  | 81.71421 |  | 18.28579 |  | 0-30
No.100 | 162.8 |  | 94.04476 |  | 5.955237
No. 200 | 173.7 |  | 96.73821 |  | 3.261789 |  | 0-5
Pan | 174.9
Minus #200 Wash | 11.9
Total minus #200 | 186.8
Remarks

## Report
GRAIN SIZE ANALYSIS - ASTM D422
PROJECT NAME: | East End School |  |  | PROJ #: | 4585
CLIENT: | Stephen Blatt Architects |  |  | SAMPLE: | 4585-S6
SOIL DESCRIP: | Gravel |  |  | DATE: | 2005-04-01
INTENDED USE: | Subbase Coarse Aggregate |  |  | SOURCE: | Grover Pit - Onsite Stockpile
|  |  |  | TECH: | Darron Pierce
DATA
Subbase Aggregate Coarse
| PARTICLE SIZE mm |  | % BY WT FINER |  | SPECIFICATION
| 76.2 | (3 in) | 100 |  | 100
| 50.8 | (2 in) | 91.28978
| 38.1 | (1-1/2 in) | 81.29143
| 25.4 | (1 in) | 69.91059
| 19.05 | (3/4 in) | 67.87222
| 12.7 | (1/2 in) | 63.58789
| 9.53 | (3/8 in) | 61.40562
| 6.35 | (1/4 in) | 57.63088 |  | 25-70
| 4.75 | (No. 4) | 55.24571
| 2 | (No. 10) | 46.18397
| 0.85 | (No. 20) | 33.75458
| 0.425 | (No. 40) | 18.28579 |  | 0-30
| 0.15 | (No. 100) | 5.955237
| 0.075 | (No. 200) | 3.261789 |  | 0-5
REMARKS: |  |  |  |  | Reviewed: | Darrell Gilman, CMT Manager
[5 empty] | Sent: | 2005-04-04
0.001
0.01
2
3
1
3/4
1/2
3/8
1/4
#4
#10
#20
#40
#60
#100
#200
Sample contained minus 4" material, grainsize performed on the minus 3" portion.