## Project
CONCRETE COMPRESSIVE STRENGTH TEST - ASTM C39
PROJECT INFORMATION
Project No.: | 14472
Project: | 62 Cumberland Ave 3-Unit
Client: | dba Eco Capital, LLC
19 Ivie Road
Cape Elizabeth, Maine 04107
E-Mail: | cape1863@yahoo.com
Attention: | Paul Ledman and Colleen Myers
Mix Designation: | 3/4" Aggregate
Design Strength: | 3000psi
Supplier: | Auburn Concrete
Mix Design
| Material | Type | Quantity
| Aggregate |  |  | lb
| Sand |  |  | lb
| Cement |  |  | lb
| Water |  |  | gal
| Air Entrain. |  |  | oz
| Water Reducer |  |  | oz
Retarder
Accelerator
Distribution:
Remarks:

## Data-Rpt
CONCRETE COMPRESSIVE STRENGTH TEST DATA - ASTM C39
TEST DATA
Project No: | 14472
Project: | 62 Cumberland Ave 3-Unit
Set No.:
Location:
Placement Date:
Lab Rec'd Date:
Truck #:
Ticket #:
Technician:
Mix Designation:
Design Strength:
Supplier:
Slump (initial) |  | inches
Slump (placed) |  | inches |  | Admixture:
Air Content |  | %
Conc. Temp. |  | O F |  | Volume (yds): |  | c.y. of |  | total
Air Temp |  | O F
Water Added |  | Gals
TEST DATA
Sample No. | Test Date | Age | Dia (in) | Length (in) | Weight (lb) | Unit Weight | Load (k) | Type | Tech
CONCRETE COMPRESSIVE STRENGTH TEST RESULTS - ASTM C39
Project No: | 14472
Project: | 62 Cumberland Ave 3-Unit
Client: | dba Eco Capital, LLC
19 Ivie Road
Cape Elizabeth, Maine 04107
Field Test Data
Set No.:
Placement Date:
Lab Rec'd Date:
Location:
Technician:
Supplier:
Mix Designation:
Design Strength:
Slump (initial) |  | in.
Slump (placed) |  | in.
Air Content |  | %
Conc Temp. |  | oF
Air Temp. |  | oF
Volume (yds) |  | of
Admixture:
Laboratory Test Data
Sample No. | Test Date | Age | Type | Unit Wt. | Area (in2) | Load (K) | Strength (psi)
Average 28 Day (psi):
Remarks:
3
5
1
2
4
3
6
Cone
Cone and Split
Cone and Shear
Shear
Columnar
Other
5
1
2
4
3
6
Cone
Cone and Split
Cone and Shear
Shear
Columnar
Other
Have cylinders been logged into computer? Yes: X No: Curebox Temp. Min.: Max.: Total Yards: Technician's Initials:MS

## Summary 4000
Project Name: |  | 62 Cumberland Ave 3-Unit | [6 empty] | Project Number: |  |  | 14472
Client: |  | dba Eco Capital, LLC | [6 empty] | Mix Designation: |  |  | 3/4" Aggregate
Supplier: |  | Auburn Concrete | [6 empty] | Design Strength: |  |  | 4,000 psi
Cylinder Set Number | Date Cast | Slump (inches) | Air Content (%) | Concrete Temp. 0F | 7 Day Result (psi) AVG. | 14 Day Result (psi) | 28 Day Result (psi) | 28 Day Result (psi) | 28 Day AVG. (psi) | Range | Design Strength (PSI) | 3 Test 28 Day Moving Ave. | 28 Day Running Average | LOCATION OF PLACEMENT
C2 | 2010-12-02 | 8 | 5.7 | 65 | 3900 |  | 4780 | 4500 | 4640 | 280 | 4000 |  | 4640 | Perimeter Foundation Walls
C4 | 2010-12-16 | 5 | 7 | 59 | 3550 | [5 empty] | 4000 |  |  | Piers on A.9 Line at 2.1, 5, 7, 9, and A-Line at 1-Line
C5 | 2011-02-17 | 6 | 1.6 | 64 | 4230 | [5 empty] | 4000 |  |  | Slab on grade Line 1 to 2 from D to A.5/Line 3 to 11 from A to A.5
FOR ACCEPTABLE CONCRETE, ACI STATES THAT THE AVERAGE OF ALL SETS OF THREE CONSECUTIVE STRENGTH TESTS EQUAL OR EXCEED THE SPECIFIED STRENGTH, AND THAT NO INDIVIDUAL STRENGTH TEST (AVERAGE OF TWO CYLINDERS) FALLS BELOW THE SPECIFIED STRENGTH BY MORE THAN 500 PSI. Remarks: *Denotes slump after addition of superplasticizer.

## Summary
Project Name: |  | 62 Cumberland Ave 3-Unit | [6 empty] | Project Number: |  |  | 14472
Client: |  | dba Eco Capital, LLC | [6 empty] | Mix Designation: |  |  | 3/4" Aggregate
Supplier: |  | Auburn Concrete | [6 empty] | Design Strength: |  |  | 3000psi
Cylinder Set Number | Date Cast | Slump (inches) | Air Content (%) | Concrete Temp. 0F | 7 Day Result (psi) AVG. | 14 Day Result (psi) | 28 Day Result (psi) | 28 Day Result (psi) | 28 Day AVG. (psi) | Range | Design Strength (PSI) | 3 Test 28 Day Moving Ave. | 28 Day Running Average | LOCATION OF PLACEMENT
C1 | 2010-11-29 | 5.25 | 2.8 | 60 | 3490 |  | 4290 | 4260 | 4275 | 30 | 3000 |  | 4275 | Entire Footprint Footing
C3 | 2010-12-14 | 4.5 | 5 | 61 | 4000 |  | 5860 | 5810 | 5835 | 50 | 3000 |  | 5055 | Pier Footings on A.9 Line at Lines 2.1, 5, 7, 9 and on A Line at 1 Line
FOR ACCEPTABLE CONCRETE, ACI STATES THAT THE AVERAGE OF ALL SETS OF THREE CONSECUTIVE STRENGTH TESTS EQUAL OR EXCEED THE SPECIFIED STRENGTH, AND THAT NO INDIVIDUAL STRENGTH TEST (AVERAGE OF TWO CYLINDERS) FALLS BELOW THE SPECIFIED STRENGTH BY MORE THAN 500 PSI. Remarks: *Denotes slump after addition of superplasticizer.

## 14472-C5
CONCRETE COMPRESSIVE STRENGTH TEST DATA - ASTM C39
TEST DATA
Project No: | 14472
Project: | 62 Cumberland Ave 3-Unit
Set No.: | C5
Location: | Slab on grade Line 1 to 1 from D to A.5
Line A to A.5 from 3 to 11 including Elevator base slab
Placement Date: | 2011-02-17
Lab Rec'd Date: | 2011-02-18
Truck #: | 99
Ticket #: | 166980
Technician: | N. Davis
Mix Designation: | 3/4" agg.
Design Strength: | 4,000psi
Supplier: | Auburn Concrete
Slump (initial) |  | inches
Slump (placed) | 6 | inches |  | Admixture: | Glenium 7500 MRWR, Calcium Chloride, Fibremesh
Air Content | 1.6 | %
Conc. Temp. | 64 | O F |  | Volume (yds): | 10 | c.y. of | 10 | total
Air Temp | 26 | O F
Water Added |  | Gals
TEST DATA
Sample No. | Test Date | Age | Dia (in) | Length (in) | Weight (lb) | Unit Weight | Load (k) | Type | Tech
5a | 2011-02-24 | 7 | 6 | 12 | 29.36 | 149.5289 | 119.6 | 3 | MG
5b | 2011-03-17 | 28
5c | 2011-03-17 | 28
5d
CONCRETE COMPRESSIVE STRENGTH TEST RESULTS - ASTM C39
Project No: | 14472
Project: | 62 Cumberland Ave 3-Unit
Client: | dba Eco Capital, LLC
19 Ivie Road
Cape Elizabeth, Maine 04107
Field Test Data
Set No.: | C5
Placement Date: | 2011-02-17
Lab Rec'd Date: | 2011-02-18
Location: | Slab on grade Line 1 to 1 from D to A.5
Line A to A.5 from 3 to 11 including Elevator base slab
Technician: | N. Davis
Supplier: | Auburn Concrete
Mix Designation: | 3/4" agg.
Design Strength: | 4,000psi
Slump (initial) |  | in.
Slump (placed) | 6 | in.
Air Content | 1.6 | %
Conc Temp. | 64 | oF
Air Temp. | 26 | oF
Volume (yds) | 10 | of | 10
Admixture: | Glenium 7500 MRWR, Calcium Chloride, Fibremesh
Laboratory Test Data
Sample No. | Test Date | Age | Type | Unit Wt. | Area (in2) | Load (K) | Strength (psi)
5a | 2011-02-24 | 7 | 3 | 149.5289 | 28.2744 | 119.6 | 4230
5b | 2011-03-17 | 28
5c | 2011-03-17 | 28
5d
Average 28 Day (psi):
Remarks:
Formulas:
Test Date = IF(ISBLANK([Age]),"",B11+[Age])
3
5
1
2
4
3
6
Cone
Cone and Split
Cone and Shear
Shear
Columnar
Other
5
1
2
4
3
6
Cone
Cone and Split
Cone and Shear
Shear
Columnar
Other
Have cylinders been logged into computer? Yes: X No: Curebox Temp. Min.: Max.: Total Yards: Technician's Initials:MS

## 14472-C4
CONCRETE COMPRESSIVE STRENGTH TEST DATA - ASTM C39
TEST DATA
Project No: | 14472
Project: | 62 Cumberland Ave 3-Unit
Set No.: | C4
Location: | Piers on A.9 Line at 2.1, 5, 7, 9, and A-Line at 1-Line
Placement Date: | 2010-12-16
Lab Rec'd Date: | 2010-12-17
Truck #: | 84
Ticket #: | 166575
Technician: | N. Davis
Mix Designation: | 3/4" Aggregate
Design Strength: | 4000psi
Supplier: | Auburn Concrete
Slump (initial) |  | inches
Slump (placed) | 5 | inches |  | Admixture: | Glenium 7500 (Mid-Range Water Reducer), MicroAir
Air Content | 7 | %
Conc. Temp. | 59 | O F |  | Volume (yds): | 1.5 | c.y. of | 1.5 | total
Air Temp | 20 | O F
Water Added | 3 | Gals
TEST DATA
Sample No. | Test Date | Age | Dia (in) | Length (in) | Weight (lb) | Unit Weight | Load (k) | Type | Tech
C4a | 2010-12-23 | 7 | 6 | 12 | 27.62 | 140.6672 | 100.51 | 3 | DG
C4b | 2011-01-13 | 28 | 6 | 12 | 27.8 | 141.5839 | 119.34 | 3 | ND
C4c | 2011-01-13 | 28 | 6 | 12 | 27.68 | 140.9728 | 121.05 | 3 | ND
C4d
CONCRETE COMPRESSIVE STRENGTH TEST RESULTS - ASTM C39
Project No: | 14472
Project: | 62 Cumberland Ave 3-Unit
Client: | dba Eco Capital, LLC
19 Ivie Road
Cape Elizabeth, Maine 04107
Field Test Data
Set No.: | C4
Placement Date: | 2010-12-16
Lab Rec'd Date: | 2010-12-17
Location: | Piers on A.9 Line at 2.1, 5, 7, 9, and A-Line at 1-Line
Technician: | N. Davis
Supplier: | Auburn Concrete
Mix Designation: | 3/4" Aggregate
Design Strength: | 4000psi
Slump (initial) |  | in.
Slump (placed) | 5 | in.
Air Content | 7 | %
Conc Temp. | 59 | oF
Air Temp. | 20 | oF
Volume (yds) | 1.5 | of | 1.5
Admixture: | Glenium 7500 (Mid-Range Water Reducer), MicroAir
Laboratory Test Data
Sample No. | Test Date | Age | Type | Unit Wt. | Area (in2) | Load (K) | Strength (psi)
C4a | 2010-12-23 | 7 | 3 | 140.6672 | 28.2744 | 100.51 | 3550
C4b | 2011-01-13 | 28 | 3 | 141.5839 | 28.2744 | 119.34 | 4220
C4c | 2011-01-13 | 28 | 3 | 140.9728 | 28.2744 | 121.05 | 4280
C4d
Average 28 Day (psi):
Remarks: | * A 4500psi design mix was delivered.
Formulas:
Test Date = IF(ISBLANK([Age]),"",B11+[Age])
3
5
1
2
4
3
6
Cone
Cone and Split
Cone and Shear
Shear
Columnar
Other
5
1
2
4
3
6
Cone
Cone and Split
Cone and Shear
Shear
Columnar
Other
Have cylinders been logged into computer? Yes: X No: Curebox Temp. Min.: Max.: Total Yards: 1.5 Technician's Initials:ND

## 14472-C3
CONCRETE COMPRESSIVE STRENGTH TEST DATA - ASTM C39
TEST DATA
Project No: | 14472
Project: | 62 Cumberland Ave 3-Unit
Set No.: | C3
Location: | Pier Footings on A.9 Line at Lines 2.1, 5, 7, 9, and on A Line at 1 Line
Placement Date: | 2010-12-14
Lab Rec'd Date: | 2010-12-15
Truck #: | 84
Ticket #: | 166541
Technician: | N. Davis
Mix Designation: | 3/4" Aggregate
Design Strength: | 3000psi
Supplier: | Auburn Concrete
Slump (initial) | 5 | inches
Slump (placed) | 4.5 | inches |  | Admixture: | Glenium 7500 (Mid-Range Water Reducer), MicroAir
Air Content | 5 | %
Conc. Temp. | 61 | O F |  | Volume (yds): | 4 | c.y. of | 4 | total
Air Temp | 34 | O F
Water Added | 5 | Gals
TEST DATA
Sample No. | Test Date | Age | Dia (in) | Length (in) | Weight (lb) | Unit Weight | Load (k) | Type | Tech
C3a | 2010-12-21 | 7 | 6 | 12 | 28.95 | 147.4408 | 113.17 | 2 | KB
C3b | 2011-01-11 | 28 | 6 | 12 | 28.92 | 147.288 | 164.16 | 2 | KB
C3c | 2011-01-11 | 28 | 6 | 12 | 28.93 | 147.3389 | 165.59 | 5 | KB
C3d
CONCRETE COMPRESSIVE STRENGTH TEST RESULTS - ASTM C39
Project No: | 14472
Project: | 62 Cumberland Ave 3-Unit
Client: | dba Eco Capital, LLC
19 Ivie Road
Cape Elizabeth, Maine 04107
Field Test Data
Set No.: | C3
Placement Date: | 2010-12-14
Lab Rec'd Date: | 2010-12-15
Location: | Pier Footings on A.9 Line at Lines 2.1, 5, 7, 9, and on A Line at 1 Line
Technician: | N. Davis
Supplier: | Auburn Concrete
Mix Designation: | 3/4" Aggregate
Design Strength: | 3000psi
Slump (initial) | 5 | in.
Slump (placed) | 4.5 | in.
Air Content | 5 | %
Conc Temp. | 61 | oF
Air Temp. | 34 | oF
Volume (yds) | 4 | of | 4
Admixture: | Glenium 7500 (Mid-Range Water Reducer), MicroAir
Laboratory Test Data
Sample No. | Test Date | Age | Type | Unit Wt. | Area (in2) | Load (K) | Strength (psi)
C3a | 2010-12-21 | 7 | 2 | 147.4408 | 28.2744 | 113.17 | 4000
C3b | 2011-01-11 | 28 | 2 | 147.288 | 28.2744 | 164.16 | 5810
C3c | 2011-01-11 | 28 | 5 | 147.3389 | 28.2744 | 165.59 | 5860
C3d
| Average 28 Day (psi): |  |  | 5835
Remarks: | A 4500psi Mix Was Delivered
Formulas:
Test Date = IF(ISBLANK([Age]),"",B11+[Age])
3
5
1
2
4
3
6
Cone
Cone and Split
Cone and Shear
Shear
Columnar
Other
5
1
2
4
3
6
Cone
Cone and Split
Cone and Shear
Shear
Columnar
Other
Have cylinders been logged into computer? Yes: X No: Curebox Temp. Min.: Max.: Total Yards: 4 Technician's Initials:KB

## 14472-C2
CONCRETE COMPRESSIVE STRENGTH TEST DATA - ASTM C39
TEST DATA
Project No: | 14472
Project: | 62 Cumberland Ave 3-Unit
Set No.: | C2
Location: | Perimeter Foundation Walls
Placement Date: | 2010-12-02
Lab Rec'd Date: | 2010-12-03
Truck #: | 116
Ticket #: | 179657
Technician: | M. Gilman
Mix Designation: | 3/4" Aggregate
Design Strength: | 4000psi
Supplier: | Auburn Concrete
Slump (initial) | 8 | inches
Slump (placed) | 8 | inches |  | Admixture: | Glenium 7500 (Mid-Range Water Reducer), MicroAir
Air Content | 5.7 | %
Conc. Temp. | 65 | O F |  | Volume (yds): | 26.25 | c.y. of | 35 | total
Air Temp | 50 | O F
Water Added |  | Gals
TEST DATA
Sample No. | Test Date | Age | Dia (in) | Length (in) | Weight (lb) | Unit Weight | Load (k) | Type | Tech
C2a | 2010-12-09 | 7 | 6.01 | 12.14 | 28.46 | 142.7973 | 110.68 | 3 | MG
C2b | 2010-12-30 | 28 | 6 | 12 | 28.66 | 145.9638 | 127.17 | 2 | DG
C2c | 2010-12-30 | 28 | 6 | 12 | 28.7 | 146.1676 | 135.05 | 2 | DG
C2d
CONCRETE COMPRESSIVE STRENGTH TEST RESULTS - ASTM C39
Project No: | 14472
Project: | 62 Cumberland Ave 3-Unit
Client: | dba Eco Capital, LLC
19 Ivie Road
Cape Elizabeth, Maine 04107
Field Test Data
Set No.: | C2
Placement Date: | 2010-12-02
Lab Rec'd Date: | 2010-12-03
Location: | Perimeter Foundation Walls
Technician: | M. Gilman
Supplier: | Auburn Concrete
Mix Designation: | 3/4" Aggregate
Design Strength: | 4000psi
Slump (initial) | 8 | in.
Slump (placed) | 8 | in.
Air Content | 5.7 | %
Conc Temp. | 65 | oF
Air Temp. | 50 | oF
Volume (yds) | 26.25 | of | 35
Admixture: | Glenium 7500 (Mid-Range Water Reducer), MicroAir
Laboratory Test Data
Sample No. | Test Date | Age | Type | Unit Wt. | Area (in2) | Load (K) | Strength (psi)
C2a | 2010-12-09 | 7 | 3 | 142.7973 | 28.36872654 | 110.68 | 3900
C2b | 2010-12-30 | 28 | 2 | 145.9638 | 28.2744 | 127.17 | 4500
C2c | 2010-12-30 | 28 | 2 | 146.1676 | 28.2744 | 135.05 | 4780
C2d
| Average 28 Day (psi): |  |  | 4640
Remarks: | A 4,500psi design mix was used.
Formulas:
Test Date = IF(ISBLANK([Age]),"",B11+[Age])
3
5
1
2
4
3
6
Cone
Cone and Split
Cone and Shear
Shear
Columnar
Other
5
1
2
4
3
6
Cone
Cone and Split
Cone and Shear
Shear
Columnar
Other
Have cylinders been logged into computer? Yes: X No: Curebox Temp. Min.: Max.: Total Yards: 35 Technician's Initials:MG

## 14472-C1
CONCRETE COMPRESSIVE STRENGTH TEST DATA - ASTM C39
TEST DATA
Project No: | 14472
Project: | 62 Cumberland Ave 3-Unit
Set No.: | C1
Location: | Entire Footprint Footings
Placement Date: | 2010-11-29
Lab Rec'd Date: | 2010-11-30
Truck #: | 58
Ticket #: | 179578
Technician: | N. Davis
Mix Designation: | 3/4" Aggregate
Design Strength: | 3000psi
Supplier: | Auburn Concrete
Slump (initial) |  | inches
Slump (placed) | 5.25 | inches |  | Admixture: | Glenium 7500 (Mid-Range Water Reducer)
Air Content | 2.8 | %
Conc. Temp. | 60 | O F |  | Volume (yds): | 10 | c.y. of | 15 | total
Air Temp | 40 | O F
Water Added |  | Gals
TEST DATA
Sample No. | Test Date | Age | Dia (in) | Length (in) | Weight (lb) | Unit Weight | Load (k) | Type | Tech
C1a | 2010-12-06 | 7 | 6 | 12 | 29.14 | 148.4085 | 98.73 | 2 | ND
C1b | 2010-12-27 | 28 | 6 | 12 | 29 | 147.6954 | 121.16 | 3 | MG
C1c | 2010-12-27 | 28 | 6 | 12 | 29.1 | 148.2047 | 120.35 | 3 | MG
C1d
CONCRETE COMPRESSIVE STRENGTH TEST RESULTS - ASTM C39
Project No: | 14472
Project: | 62 Cumberland Ave 3-Unit
Client: | dba Eco Capital, LLC
19 Ivie Road
Cape Elizabeth, Maine 04107
Field Test Data
Set No.: | C1
Placement Date: | 2010-11-29
Lab Rec'd Date: | 2010-11-30
Location: | Entire Footprint Footings
Technician: | N. Davis
Supplier: | Auburn Concrete
Mix Designation: | 3/4" Aggregate
Design Strength: | 3000psi
Slump (initial) |  | in.
Slump (placed) | 5.25 | in.
Air Content | 2.8 | %
Conc Temp. | 60 | oF
Air Temp. | 40 | oF
Volume (yds) | 10 | of | 15
Admixture: | Glenium 7500 (Mid-Range Water Reducer)
Laboratory Test Data
Sample No. | Test Date | Age | Type | Unit Wt. | Area (in2) | Load (K) | Strength (psi)
C1a | 2010-12-06 | 7 | 2 | 148.4085 | 28.2744 | 98.73 | 3490
C1b | 2010-12-27 | 28 | 3 | 147.6954 | 28.2744 | 121.16 | 4290
C1c | 2010-12-27 | 28 | 3 | 148.2047 | 28.2744 | 120.35 | 4260
C1d
| Average 28 Day (psi): |  |  | 4275
Remarks: | A 3500psi mix was delivered.
Formulas:
Test Date = IF(ISBLANK([inches]),"",B11+[inches])
3
5
1
2
4
3
6
Cone
Cone and Split
Cone and Shear
Shear
Columnar
Other
5
1
2
4
3
6
Cone
Cone and Split
Cone and Shear
Shear
Columnar
Other
Have cylinders been logged into computer? Yes: X No: Curebox Temp. Min.: Max.: Total Yards: 15 Technician's Initials:ND