## Core Worksheet
WORKSHEET - Bulk Specific Gravity & Density of Lightweight Concrete
Project No.: | 16-0910 |  |  |  | Tested By: |  | JRB
Project Name: | Luminato Condominiums |  |  |  | Sampled By: |  | NM
Date Tested: | 2016-12-16
Mass, grams
Sample No. | Sample Location | In Air | In H20 | SSD | Volume | Gmb | Density | Original Weight
|  | (A) | ( C ) | (B) | (B-C) | A/(B-C) | Gmb*62.4
21932G | 841-12E | 2931.1 | 1667 | 3296.9 | 1629.9 | 1.798331 | 112.2159 | N/A
21933G | 841-12F | 2926.1 | 1650.4 | 3288.5 | 1638.1 | 1.786277 | 111.4637 | N/A
21934G | 841-13E | 2933.6 | 1653.3 | 3294.3 | 1641 | 1.78769 | 111.5519 | N/A
21935G | 841-13F | 2926.2 | 1653.7 | 3289 | 1635.3 | 1.789396 | 111.6583 | N/A
21936G | 841-14E | 2919.7 | 1669 | 3311.8 | 1642.8 | 1.777271 | 110.9017 | N/A
31937G | 841-14F | 2911.3 | 1666 | 3301.2 | 1635.2 | 1.780394 | 111.0966 | N/A
f:\General Business\Forms\Construction Services\HMA\Bulk Specific Grav. & Density Bituminous Mixt. ASTM D2726 Worksheet/Rev. 05-03-05