## Project
CONCRETE COMPRESSIVE STRENGTH TEST - ASTM C39
PROJECT INFORMATION
Project No.: | 14063
Project: | UNE College of Pharmacy
Client: | University of New England
11 Hills Beach Road
Biddeford, Maine 04005
E-Mail: | athibeault@une.edu
Attention: | Al Thebeault
Mix Designation: | 3/4" Aggregate
Design Strength: | 3000psi
Supplier: | Dragon Products
Mix Design
| Material | Type | Quantity
| Aggregate |  |  | lb
| Sand |  |  | lb
| Cement |  |  | lb
| Water |  |  | gal
| Air Entrain. |  |  | oz
| Water Reducer |  |  | oz
Retarder
Accelerator
Distribution:
Remarks:

## Data-Rpt
CONCRETE COMPRESSIVE STRENGTH TEST DATA - ASTM C39
TEST DATA
Project No: | 14063
Project: | UNE College of Pharmacy
Set No.:
Location:
Placement Date:
Lab Rec'd Date:
Truck #:
Ticket #:
Technician:
Mix Designation:
Design Strength:
Supplier:
Slump (initial) |  | inches
Slump (placed) |  | inches |  | Admixture:
Air Content |  | %
Conc. Temp. |  | O F |  | Volume (yds): |  | c.y. of |  | total
Air Temp |  | O F
Water Added |  | Gals
TEST DATA
Sample No. | Test Date | Age | Dia (in) | Length (in) | Weight (lb) | Unit Weight | Load (k) | Type | Tech
CONCRETE COMPRESSIVE STRENGTH TEST RESULTS - ASTM C39
Project No: | 14063
Project: | UNE College of Pharmacy
Client: | University of New England
11 Hills Beach Road
Biddeford, Maine 04005
Field Test Data
Set No.:
Placement Date:
Lab Rec'd Date:
Location:
Technician:
Supplier:
Mix Designation:
Design Strength:
Slump (initial) |  | in.
Slump (placed) |  | in.
Air Content |  | %
Conc Temp. |  | oF
Air Temp. |  | oF
Volume (yds) |  | of
Admixture:
Laboratory Test Data
Sample No. | Test Date | Age | Type | Unit Wt. | Area (in2) | Load (K) | Strength (psi)
Average 28 Day (psi):
Remarks:
3
5
1
2
4
3
6
Cone
Cone and Split
Cone and Shear
Shear
Columnar
Other
5
1
2
4
3
6
Cone
Cone and Split
Cone and Shear
Shear
Columnar
Other
Have cylinders been logged into computer? Yes: X No: Curebox Temp. Min.: Max.: Total Yards: Technician's Initials:MS

## Summary
Project Name: |  | UNE College of Pharmacy | [6 empty] | Project Number: |  |  | 14063
Client: |  | University of New England | [6 empty] | Mix Designation: |  |  | 3/4" Aggregate
Supplier: |  | Dragon Products | [6 empty] | Design Strength: |  |  | 3000psi
Cylinder Set Number | Date Cast | Slump (inches) | Air Content (%) | Concrete Temp. 0F | 7 Day Result (psi) AVG. | 14 Day Result (psi) | 28 Day Result (psi) | 28 Day Result (psi) | 28 Day AVG. (psi) | Range | Design Strength (PSI) | 3 Test 28 Day Moving Ave. | 28 Day Running Average | LOCATION OF PLACEMENT
C1 | 2008-05-01 | 4.5 | 4 | 69 | 2660 |  | 4520 | 4470 | 4495 | 50 | 3000 |  | 2247.5 | Line 4 from F to G Footing and Foundation Wall
C2 | 2008-05-14 | 3.75 | 5.5 | 69.2 | 3180 | [5 empty] | 3000 |  |  | Wall; Line 1, C.2 to Line G.2, Footing; From F4 to C4
C3 | 2008-05-14 | 5 | 5.7 | 71.2 | 2680 | [5 empty] | 3000 |  |  | Wall: Line 1, C.5 to Line G.2, Footing; From F4 to C4
FOR ACCEPTABLE CONCRETE, ACI STATES THAT THE AVERAGE OF ALL SETS OF THREE CONSECUTIVE STRENGTH TESTS EQUAL OR EXCEED THE SPECIFIED STRENGTH, AND THAT NO INDIVIDUAL STRENGTH TEST (AVERAGE OF TWO CYLINDERS) FALLS BELOW THE SPECIFIED STRENGTH BY MORE THAN 500 PSI. Remarks: *Denotes slump after addition of superplasticizer.

## 14063-C3
CONCRETE COMPRESSIVE STRENGTH TEST DATA - ASTM C39
TEST DATA
Project No: | 14063
Project: | UNE College of Pharmacy
Set No.: | C3
Location: | Wall; Line 1, C.5 to Line G.2
Footing; From F4 to C4
Placement Date: | 2008-05-14
Lab Rec'd Date: | 2008-05-15
Truck #: | 170
Ticket #: | 4579001
Technician: | A. Boubacar
Mix Designation: | 3/4" Aggregate
Design Strength: | 3000psi
Supplier: | Dragon Products
Slump (initial) |  | inches
Slump (placed) | 5 | inches |  | Admixture: | Polyheed 997 (Mid-Range Water Reducer)
Air Content | 5.7 | %
Conc. Temp. | 71.2 | O F |  | Volume (yds): | 10 | c.y. of | 100 | total
Air Temp | 72.8 | O F
Water Added | 25 | Gals
TEST DATA
Sample No. | Test Date | Age | Dia (in) | Length (in) | Weight (lb) | Unit Weight | Load (k) | Type | Tech
C3a | 2008-05-21 | 7 | 5.99 | 12 | 28.08 | 143.4878 | 75.605 | 5 | AB
C3b | 2008-06-11 | 28
C3c | 2008-06-11 | 28
C3d
CONCRETE COMPRESSIVE STRENGTH TEST RESULTS - ASTM C39
Project No: | 14063
Project: | UNE College of Pharmacy
Client: | University of New England
11 Hills Beach Road
Biddeford, Maine 04005
Field Test Data
Set No.: | C3
Placement Date: | 2008-05-14
Lab Rec'd Date: | 2008-05-15
Location: | Wall; Line 1, C.5 to Line G.2
Footing; From F4 to C4
Technician: | A. Boubacar
Supplier: | Dragon Products
Mix Designation: | 3/4" Aggregate
Design Strength: | 3000psi
Slump (initial) |  | in.
Slump (placed) | 5 | in.
Air Content | 5.7 | %
Conc Temp. | 71.2 | oF
Air Temp. | 72.8 | oF
Volume (yds) | 10 | of | 100
Admixture: | Polyheed 997 (Mid-Range Water Reducer)
Laboratory Test Data
Sample No. | Test Date | Age | Type | Unit Wt. | Area (in2) | Load (K) | Strength (psi)
C3a | 2008-05-21 | 7 | 5 | 143.4878 | 28.18023054 | 75.605 | 2680
C3b | 2008-06-11 | 28
C3c | 2008-06-11 | 28
C3d
Average 28 Day (psi):
Remarks:
Formulas:
Test Date = IF(ISBLANK([inches]),"",B11+[inches])
3
5
1
2
4
3
6
Cone
Cone and Split
Cone and Shear
Shear
Columnar
Other
5
1
2
4
3
6
Cone
Cone and Split
Cone and Shear
Shear
Columnar
Other
Have cylinders been logged into computer? Yes: X No: Curebox Temp. Min.: Max.: Total Yards: 100 Technician's Initials:AB

## 14063-C2
CONCRETE COMPRESSIVE STRENGTH TEST DATA - ASTM C39
TEST DATA
Project No: | 14063
Project: | UNE College of Pharmacy
Set No.: | C2
Location: | Wall; Line 1, C.2 to Line G.2
Footing; From F4 to C4
Placement Date: | 2008-05-14
Lab Rec'd Date: | 2008-05-15
Truck #: | 190
Ticket #: | 4528994
Technician: | A. Boubacar
Mix Designation: | 3/4" Aggregate
Design Strength: | 3000psi
Supplier: | Dragon Products
Slump (initial) |  | inches
Slump (placed) | 3.75 | inches |  | Admixture: | Polyheed 997 (Mid-Range Water Reducer)
Air Content | 5.5 | %
Conc. Temp. | 69.2 | O F |  | Volume (yds): | 10 | c.y. of | 100 | total
Air Temp | 73.5 | O F
Water Added |  | Gals
TEST DATA
Sample No. | Test Date | Age | Dia (in) | Length (in) | Weight (lb) | Unit Weight | Load (k) | Type | Tech
C2a | 2008-05-21 | 7 | 5.995 | 12 | 28.2 | 143.8608 | 89.799 | 5 | AB
C2b | 2008-06-11 | 28
C2c | 2008-06-11 | 28
C2d
CONCRETE COMPRESSIVE STRENGTH TEST RESULTS - ASTM C39
Project No: | 14063
Project: | UNE College of Pharmacy
Client: | University of New England
11 Hills Beach Road
Biddeford, Maine 04005
Field Test Data
Set No.: | C2
Placement Date: | 2008-05-14
Lab Rec'd Date: | 2008-05-15
Location: | Wall; Line 1, C.2 to Line G.2
Footing; From F4 to C4
Technician: | A. Boubacar
Supplier: | Dragon Products
Mix Designation: | 3/4" Aggregate
Design Strength: | 3000psi
Slump (initial) |  | in.
Slump (placed) | 3.75 | in.
Air Content | 5.5 | %
Conc Temp. | 69.2 | oF
Air Temp. | 73.5 | oF
Volume (yds) | 10 | of | 100
Admixture: | Polyheed 997 (Mid-Range Water Reducer)
Laboratory Test Data
Sample No. | Test Date | Age | Type | Unit Wt. | Area (in2) | Load (K) | Strength (psi)
C2a | 2008-05-21 | 7 | 5 | 143.8608 | 28.2273 | 89.799 | 3180
C2b | 2008-06-11 | 28
C2c | 2008-06-11 | 28
C2d
Average 28 Day (psi):
Remarks:
Formulas:
Test Date = IF(ISBLANK([inches]),"",B11+[inches])
3
5
1
2
4
3
6
Cone
Cone and Split
Cone and Shear
Shear
Columnar
Other
5
1
2
4
3
6
Cone
Cone and Split
Cone and Shear
Shear
Columnar
Other
Have cylinders been logged into computer? Yes: X No: Curebox Temp. Min.: Max.: Total Yards: 100 Technician's Initials:AB

## 14063-C1
CONCRETE COMPRESSIVE STRENGTH TEST DATA - ASTM C39
TEST DATA
Project No: | 14063
Project: | UNE College of Pharmacy
Set No.: | C1
Location: | Line 4 from F to G Footing and Foundation Wall
Placement Date: | 2008-05-01
Lab Rec'd Date: | 2008-05-02
Truck #: | 176
Ticket #: | 3930234
Technician: | A. Boubacar
Mix Designation: | 3/4" Aggregate
Design Strength: | 3000psi
Supplier: | Dragon Products
Slump (initial) |  | inches
Slump (placed) | 4.5 | inches |  | Admixture:
Air Content | 4 | %
Conc. Temp. | 69.6 | O F |  | Volume (yds): | 10 | c.y. of | 46.5 | total
Air Temp | 49.8 | O F
Water Added |  | Gals
TEST DATA
Sample No. | Test Date | Age | Dia (in) | Length (in) | Weight (lb) | Unit Weight | Load (k) | Type | Tech
C1a | 2008-05-08 | 7 | 5.988 | 12 | 28.13 | 143.8394 | 74.799 | 6 | RM
C1b | 2008-05-29 | 28 | 5.995 | 12 | 28.21 | 143.9118 | 126.132 | 6 | AB
C1c | 2008-05-29 | 28 | 5.99 | 12 | 28.17 | 143.9477 | 127.446 | 6 | AB
C1d
CONCRETE COMPRESSIVE STRENGTH TEST RESULTS - ASTM C39
Project No: | 14063
Project: | UNE College of Pharmacy
Client: | University of New England
11 Hills Beach Road
Biddeford, Maine 04005
Field Test Data
Set No.: | C1
Placement Date: | 2008-05-01
Lab Rec'd Date: | 2008-05-02
Location: | Line 4 from F to G Footing and Foundation Wall
Technician: | A. Boubacar
Supplier: | Dragon Products
Mix Designation: | 3/4" Aggregate
Design Strength: | 3000psi
Slump (initial) |  | in.
Slump (placed) | 4.5 | in.
Air Content | 4 | %
Conc Temp. | 69.6 | oF
Air Temp. | 49.8 | oF
Volume (yds) | 10 | of | 46.5
Admixture:
Laboratory Test Data
Sample No. | Test Date | Age | Type | Unit Wt. | Area (in2) | Load (K) | Strength (psi)
C1a | 2008-05-08 | 7 | 6 | 143.8394 | 28.16142 | 74.799 | 2660
C1b | 2008-05-29 | 28 | 6 | 143.9118 | 28.2273 | 126.132 | 4470
C1c | 2008-05-29 | 28 | 6 | 143.9477 | 28.18023054 | 127.446 | 4520
C1d
| Average 28 Day (psi): |  |  | 4495
Remarks:
Formulas:
Test Date = IF(ISBLANK([inches]),"",B11+[inches])
3
5
1
2
4
3
6
Cone
Cone and Split
Cone and Shear
Shear
Columnar
Other
5
1
2
4
3
6
Cone
Cone and Split
Cone and Shear
Shear
Columnar
Other
Have cylinders been logged into computer? Yes: X No: Curebox Temp. Min.: Max.: Total Yards: 46.5 Technician's Initials:MS