## Beam
Project Name: UNE Pharmacy | Project No.: |  |  |  | 14063
Client: UNE | Date: |  |  | 2009-01-09
Location: Portland, Maine | Product Name/Mftg: |  |  | Grace Z-106/HY Medium Density SFRM
Data Sheet for Thickness of Material
SFRM on Beam | V | V | V | V | V | V | V | V | V | V | V
LOCATION | 1 | 2 | 3 | 4 | 5 | 6 | 7 | 8 | 9 | Ave | Req'd | Min | Max | 1/2 Fl. | Notes:
W18x35 Line F.5 from 3 to 4 | 1.375 | 1.375 | 0.875 | 0.875 | 1.25 | 0.875 | 1.25 | 1.125 | 1.125 | 1.232143 | 1.125 | 0.875 | 1.375 | 0.5625 | Pass
| 1.375 | 1.375 | 1.125 | 0.875 | 1.125 | 0.9375 | 1.375 | 1.25 | 1.25
W18x40 Line D from 3 to 4 | 0.9375 | 0.9375 | 0.9375 | 0.9375 | 1.25 | 1.3125 | 1.3125 | 1.3125 | 1.3125 | 1.1875 | 1.0625 | 0.8125 | 1.3125 | 0.53125 | Pass
| 1.3125 | 1.3125 | 1 | 1.25 | 1.3125 | 1.3125 | 1.3125 | 1.25 | 1.125
W24x68 Line B fromm 3 to 4 | 1.1875 | 1.1875 | 1.1875 | 0.9375 | 0.8125 | 1.1875 | 1.125 | 1.1875 | 1.1875 | 1.147321 | 0.9375 | 0.703125 | 1.1875 | 0.46875 | Pass
| 1.125 | 1.1875 | 1.1875 | 1 | 1.125 | 1 | 1.1875 | 1.1875 | 1.1875
W14x22 Line F from 2 to 3 | 1.1875 | 1.1875 | 1.1875 | 1.3125 | 1.1875 | 1.125 | 1.1875 | 1.1875 | 1.0625 | 1.191964 | 1.25 | 1 | 1.5 | 0.625 | Pass
| 1.25 | 1.125 | 1.375 | 1.375 | 1.1875 | 1.25 | 1.375 | 1.1875 | 1
W8x15 Line D from 2.4 to 3 | 1.5 | 1.5 | 1.5 | 1.5 | 1.5 | 1.5 | 1.5 | 1.5 | 1.5 | 1.491071 | 1.25 | 1 | 1.5 | 0.625 | Pass
| 1.375 | 1.5 | 1.5 | 1.5 | 1.5 | 1.4375 | 1.5 | 1.5 | 1.5
W12x19 Line C from 2.4 to 3 | 1.25 | 1.25 | 1.5 | 1.5 | 1.5 | 1.5 | 1.5 | 1.5 | 1.5 | 1.419643 | 1.25 | 1 | 1.5 | 0.625 | Pass
| 1.5 | 1.1875 | 1.1875 | 1.5 | 1.5 | 1.5 | 1.5 | 1.5 | 1.5
W12x19 Line B from 1.6 to 2.4 | 1.0625 | 1.3125 | 1.25 | 1 | 1.0625 | 1 | 1.4375 | 1.375 | 1.25 | 1.294643 | 1.25 | 1 | 1.5 | 0.625 | Pass
| 1.5 | 1.125 | 1.5 | 1 | 1.0625 | 1 | 1.4375 | 1.25 | 1.5
W18x35 Line E from 1 to 2 | 1.125 | 1.25 | 1.125 | 0.9375 | 1.125 | 0.9375 | 1.5 | 1.5 | 1.5 | 1.209821 | 1.125 | 0.875 | 1.375 | 0.5625 | Pass
| 1.0625 | 1.25 | 1.25 | 1 | 1 | 1 | 1.25 | 1 | 1
W12x19 Line C.5 from 1 to 1.6 | 1.3125 | 1 | 1 | 1 | 1 | 1 | 1.125 | 1.5 | 1.5 | 1.191964 | 1.25 | 1 | 1.5 | 0.625 | Pass
| 1.3125 | 1 | 1 | 1 | 1.125 | 1 | 1.0625 | 1.25 | 1.5
W12x19 Line A.5 from 1 to 1.6 | 1.5 | 1.5 | 1.25 | 1.375 | 1.375 | 1.5 | 1.375 | 1.25 | 1.5 | 1.379464 | 1.25 | 1 | 1.5 | 0.625 | Pass
| 1.5 | 1.5 | 1.0625 | 1.375 | 1.25 | 1.5 | 1.375 | 1.375 | 1.5
W18x35 Line 2 from D to E | 0.875 | 0.9375 | 1.375 | 1.375 | 1.3125 | 1 | 1.375 | 1.125 | 1.375 | 1.183036 | 1.125 | 0.875 | 1.375 | 0.5625 | Pass
| 1 | 1.125 | 1.25 | 1.375 | 1.25 | 1.125 | 1.125 | 1.25 | 1.1875
W18x36 Line 3 from D to E | 0.9375 | 1.25 | 1.25 | 1.25 | 1.25 | 1.375 | 1.25 | 1.375 | 1.375 | 1.200893 | 1.125 | 0.875 | 1.375 | 0.5625 | Pass
| 1 | 1 | 1.1875 | 1.1875 | 1.25 | 1.1875 | 1.25 | 1.25 | 1.1875
W16x26 Line 2.4 from A to B | 1.0625 | 1.5 | 1.375 | 1.375 | 1.125 | 0.625 | 1.0625 | 1.0625 | 1.1875 | 1.254464 | 1.25 | 1 | 1.5 | 0.625 | Pass
| 1.25 | 1.375 | 1.375 | 1.5 | 1.5 | 0.5 | 1.0625 | 1.25 | 1.375
W16x31 Line ~3.4 from B to C | 1.0625 | 1.0625 | 1.375 | 1.25 | 1.0625 | 1.375 | 1.0625 | 1 | 1 | 1.089286 | 1.125 | 0.875 | 1.375 | 0.5625 | Pass
| 1.125 | 1.1875 | 1.0625 | 1.125 | 1.0625 | 1.25 | 1.0625 | 1.0625 | 1.0625
W14x22 Line ~3.4 From E to F | 1.5 | 1.3125 | 1.5 | 1.3125 | 1.3125 | 1.3125 | 1.125 | 1.0625 | 1.125 | 1.267857 | 1.25 | 1 | 1.5 | 0.625 | Pass
| 1.375 | 1.25 | 1.375 | 1.375 | 1.375 | 1.25 | 1.1875 | 1.125 | 1.125
W16x26 Line 3.6 from A to B | 1.1875 | 1.375 | 1 | 1.125 | 1.1875 | 1.1875 | 1.125 | 1.5 | 1.5 | 1.267857 | 1.25 | 1 | 1.5 | 0.625 | Pass
| 1.1875 | 1.25 | 1.0625 | 1.125 | 1.1875 | 1 | 1.1875 | 1.5 | 1.5
W12x19 Line B.5 from 1.6 to 2.4 | 1.5 | 1 | 1.5 | 1.375 | 1.4375 | 1.1875 | 1.5 | 1.5 | 1.5 | 1.375 | 1.25 | 1 | 1.5 | 0.625 | Pass
| 1.0625 | 1.0625 | 1.5 | 1.25 | 1.1875 | 1.5 | 1.5 | 1.5 | 1.5
[14 empty] | Signed: | D. Gilman
Remarks:
Note: Take 9 measurements at each end of 12in. Length. Average the Flange Tip thickness separately where reduced thicknesses are applied. Thickness Maximum: Thicknesses that exceed the thickness by 1/4" or more shall be recorded as the design thickness plus 1/4" Thickness Minimum: No individual thickness shall be less than 25% less than the design thickness; for thicknesses greater than 1" no less than 1/4".

## Column
Project No.: 14063 | Project No.:
Project Name: UNE Pharmacy | Date: |  | 2009-01-09
Client: UNE | Product Name/Mftg: |  |  | Grace Z-106/HY Medium Density SFRM
Data Sheet for
Thickness of Material
SFRM on Column
| V | V | V | V | V | V | V | V | V | V | V | V
LOCATION | 1 | 2 | 3 | 4 | 5 | 6 | 7 | 8 | 9 | 10* | 11* | 12* | Ave. | Req'd | Min | Max | 1/2 Fl. | Notes
W12x65 at F-3 | 1.8125 | 1.625 | 1.875 | 1.625 | 1.5625 | 0.9375 | 1.5625 | 1.5625 | 1.75 | 0.8125 | 1.6875 | 1.125 | 1.63671875 | 1.3125 | 1.0625 | 1.5625 | 0.65625 | Pass
| 1.8125 | 1.4375 | 1.8125 | 1.6875 | 1.6875 | 1.125 | 1.375 | 1.4375 | 1.625 | 1 | 1.5625 | 1.125
W10x39 at F-4 | 1.1875 | 1.375 | 1.8125 | 1 | 1.6875 | 0.875 | 1.1875 | 1.6875 | 1.375 | 1.1875 | 1.1875 | 1.375 | 1.48828125 | 1.4375 | 1.1875 | 1.6875 | 0.71875 | Pass
| 1.5 | 1.5 | 1.6875 | 1.6875 | 1.6875 | 0.875 | 1.1875 | 1.6875 | 1.375 | 1.125 | 1.6875 | 1
W10x39 at E-4 | 1.25 | 1.5625 | 0.9375 | 1.6875 | 1.6875 | 1 | 0.875 | 1.6875 | 1.3125 | 1.5 | 0.625 | 1.0625 | 1.19921875 | 1.4375 | 1.1875 | 1.6875 | 0.71875 | Failed initially, Repaired & Passed
| 1.3125 | 1.25 | 0.625 | 1.125 | 1.6875 | 1.5 | 0.875 | 1.25 | 1.5 | 1.5 | 0.75 | 0.75
W10x33 at D-4 | 1.25 | 1.5625 | 1.625 | 1.375 | 1.75 | 0.875 | 1.4375 | 1.5 | 1.8125 | 1.8125 | 0.625 | 0.625 | 1.38671875 | 1.5625 | 1.3125 | 1.8125 | 0.78125 | Failed initially, Repaired & Passed
| 1.625 | 1.5 | 1.375 | 1.1875 | 1.1875 | 1.8125 | 1.1875 | 1.1875 | 1.8125 | 1.8125 | 0.75 | 0.75
W10x54 at D-2.4 | 1.3125 | 1.8125 | 1.4375 | 1.125 | 1.8125 | 1.625 | 1.8125 | 1.8125 | 1.8125 | 1.375 | 1.8125 | 1.375 | 1.69921875 | 1.3125 | 1.0625 | 1.5625 | 0.65625 | Pass
| 1.3125 | 1.8125 | 1.375 | 1 | 1.8125 | 1.625 | 1.8125 | 1.8125 | 1.8125 | 1.5625 | 1.8125 | 1.25
W10x49 at C-1 | 1.625 | 1.625 | 1.625 | 1.625 | 1.625 | 1.625 | 1.625 | 1.25 | 1.625 | 1.625 | 1.3125 | 1.625 | 1.53515625 | 1.375 | 1.125 | 1.625 | 0.6875 | Pass
| 1.625 | 1.625 | 1.625 | 1.625 | 1.625 | 1.625 | 1.625 | 1.25 | 1.625 | 1.625 | 1.25 | 1.4375
W8x31 at B-1.6 | 1.3125 | 1.8125 | 1.8125 | 0.875 | 1.8125 | 1.3125 | 1.8125 | 1.8125 | 1.8125 | 1.125 | 1.8125 | 1.3125 | 1.78125 | 1.5625 | 1.3125 | 1.8125 | 0.78125 | Pass
| 1.8125 | 1.8125 | 1.8125 | 0.875 | 1.8125 | 1.125 | 1.8125 | 1.8125 | 1.8125 | 1 | 1.8125 | 1.1875
W12x72 at B-3 | 1.375 | 1.8125 | 1.5 | 0.8125 | 1.5 | 0.625 | 1.8125 | 1.8125 | 1.5625 | 0.8125 | 1.3125 | 0.8125 | 1.61328125 | 1.25 | 1 | 1.5 | 0.625 | Failed initially, Repaired & Passed
| 1.5 | 1.8125 | 1.5 | 0.9375 | 1.5625 | 0.625 | 1.8125 | 1.8125 | 1.8125 | 1 | 1.3125 | 0.8125
W10x54 at B-2.4 | 1.5625 | 1.5625 | 1.5625 | 1.0625 | 1.5625 | 1.1875 | 1.5625 | 1.5625 | 1.5625 | 1.1875 | 1.5625 | 1.3125 | 1.5625 | 1.3125 | 1.0625 | 1.5625 | 0.65625 | Pass
| 1.5625 | 1.5625 | 1.5625 | 1.1875 | 1.5625 | 1 | 1.5625 | 1.5625 | 1.5625 | 1.1875 | 1.5625 | 1.3125
[17 empty] | Signed: | D. Gilman
Remarks:
Notes: Take 12 measurements at each end of a twelve inch length. Average the Flange Tip thickness separately where reduced thicknesses are applied. Thickness Maximum: Thicknesses that exceed the thickness by 1/4" or more shall be recorded as the design thickness plus 1/4" Thickness Minimum: No individual thickness shall be less than 25% less than the design thickness; for thicknesses greater than 1" no less than 1/4".

## Tube Brace
Project No.: 14063 | Project No.:
Project Name: UNE Pharmacy | Date: |  | 2009-01-09
Client: UNE | Product Name/Mftg: |  |  | Grace Z-106/HY Medium Density SFRM
Data Sheet for
Thickness of Material
SFRM on Tube Column
LOCATION | 1 | 2 | 3 | 4 | Ave | Req'd | Note
Brace HSS 6x6x3/8 at Line 3 from E to F | 1.5 | 1.125 | 1.375 |  | 1.354167 | 1.25 | PassedMin 1", Max. 1 1/2
| 1.5 | 1.25 | 1.375
[8 empty] | 1 | 2 | 3 | 4
[8 empty] | Signed: | D. Gilman
Remarks:
Notes: Take 4 measurements at each end of a 12 in. length. Thickness Maximum: Thicknesses that exceed the thickness by 1/4" or more shall be recorded as the design thickness plus 1/4" Thickness Minimum: No individual thickness shall be less than 25% less than the design thickness; for thicknesses greater than 1" no less than 1/4".

## Floor Deck
Project No.: 14063 | Project No.:
Project Name: UNE Pharmacy | Date: |  | 2009-01-09
Client: UNE | Product Name/Mftg: |  |  | Grace Z-106/HY Medium Density SFRM
Data Sheet for
Thickness of Material
SFRM on Floor (Deck) Section
LOCATION | Crest | Sides | Sides | Valley | Flat | Ave. | Req'd | Note
Line F to G from 3 to 4 | 0.625 | 0.3125 | 0.3125 | 0.5625 |  | 0.4375 | 0.375 | Min=5/16, Max. = 5/8
| 0.4375 | 0.375 | 0.375 | 0.4375
| 0.625 | 0.375 | 0.3125 | 0.5
Line F to G from Line 2 to 3 | 0.3125 | 0.3125 | 0.3125 | 0.3125 |  | 0.3854167 | 0.375 | Min=5/16, Max. = 5/8
| 0.5 | 0.375 | 0.3125 | 0.375
| 0.5 | 0.5625 | 0.3125 | 0.4375
Line F to G fromm Line 1 to 2 | 0.5 | 0.375 | 0.5 | 0.4375 |  | 0.4375 | 0.375 | Min=5/16, Max. = 5/8
| 0.5625 | 0.5 | 0.5 | 0.375
| 0.3125 | 0.375 | 0.375 | 0.4375
Line D to E from 3 to 4 | 0.625 | 0.3125 | 0.5 | 0.5 |  | 0.40625 | 0.375 | Min=5/16, Max. = 5/8
| 0.375 | 0.3125 | 0.3125 | 0.375
| 0.375 | 0.375 | 0.375 | 0.4375
Line D to E from 2 to 3 | 0.4375 | 0.3125 | 0.375 | 0.375 |  | 0.3802083 | 0.375 | Min=5/16, Max. = 5/8
| 0.5 | 0.375 | 0.3125 | 0.4375
| 0.375 | 0.3125 | 0.375 | 0.375
Line D to E from Line 1 to 2 | 0.5625 | 0.3125 | 0.4375 | 0.4375 |  | 0.3854167 | 0.375 | Min=5/16, Max. = 5/8
| 0.375 | 0.375 | 0.375 | 0.375
| 0.375 | 0.375 | 0.3125 | 0.3125
Line B to C from 3 to 4 | 0.3125 | 0.5 | 0.3125 | 0.375 |  | 0.359375 | 0.375 | Min=5/16, Max. = 5/8
| 0.375 | 0.3125 | 0.3125 | 0.375
| 0.3125 | 0.3125 | 0.3125 | 0.5
Line B to C from 2 to 3 | 0.375 | 0.3125 | 0.3125 | 0.3125 |  | 0.3854167 | 0.375 | Min=5/16, Max. = 5/8
| 0.5 | 0.3125 | 0.4375 | 0.375
| 0.375 | 0.4375 | 0.5 | 0.375
Line B to C from 1 to 3 | 0.3125 | 0.5 | 0.5 | 0.4375 |  | 0.3958333 | 0.375 | Min=5/16, Max. = 5/8
| 0.375 | 0.3125 | 0.4375 | 0.5625
| 0.375 | 0.3125 | 0.3125 | 0.3125
Line A to B from 3 to 4 | 0.5 | 0.5625 | 0.4375 | 0.625 |  | 0.5677083 | 0.375 | Min=5/16, Max. = 5/8
| 0.625 | 0.4375 | 0.5 | 0.625
| 0.625 | 0.625 | 0.625 | 0.625
Line A to B from 1 to 3 | 0.375 | 0.3125 | 0.375 | 0.3125 |  | 0.3541667 | 0.375 | Min=5/16, Max. = 5/8
| 0.375 | 0.375 | 0.375 | 0.375
| 0.3125 | 0.375 | 0.3125 | 0.375
[9 empty] | Signed: | D. Gilman
Remarks:
Notes: Layout 12in. X 12in. Square and take 4 random symmetrical measurements on each of the following: Valley, crest and sides for a total of 12 measurements. Thickness Maximum: Thicknesses that exceed the thickness by 1/4" or more shall be recorded as the design thickness plus 1/4" Thickness Minimum: No individual thickness shall be less than 25% less than the design thickness; for thicknesses greater than 1" no less than 1/4".

## Density
Project Name: | UNE Pharmacy |  |  |  |  | Project No.: |  | 14063
Location: | Portland Campus |  |  |  |  | Date: | 2009-01-09
Client: | UNE Pharmacy |  |  |  |  | Product Name/Mftg: |  | Grace Z-106/HY Medium Density SFRM
Density of SFRM (Sprayed Fire-Resistant Material)
Requirement: | Dry Unit Weight: |  | 22 pcf
Reccommended | Wet Unit Weight: |  | 38-43 pcf
Location: | Wet + Tare | Dry + Tare | Tare | Wet SFRM | Dry SFRM | Tare Vol. |  | Wet Density | Dry Density | Note:
Column at C-2.4 | 4.4335 | 3.5695 | 1.9325 | 2.501 | 1.637 | 0.05371 |  | 46.56489 | 30.4785 | Pass
[7 empty] | Signed: | D. Gilman

## Bond Strength
Project Name: | UNE Pharmacy |  |  |  |  | Project No.: |  | 14063
Location: | Portland Campus |  |  |  |  | Date: | 2009-01-09
Client: | UNE Pharmacy |  |  |  |  | Product Name/Mftg: |  | Grace Z-106/HY Medium Density SFRM
Bond Strength of SFRM (Sprayed Fire-Resistant Material)
Required Strength: | 434 | PSF
Location | Lbs. at failure |  | Cap Vol. |  | Bond Strength PSF |  | Notes
Column at F-3 | 50 |  | 0.0472 |  | 1059.322 |  | Maximum scale pull
Beam C.5 from 3.3 to 4 | 38 |  | 0.0472 |  | 805.0847 |  | Bond at Test cap failed before SFRM
Deck C to D from 3 to 4 | 48 |  | 0.0472 |  | 1016.949 |  | Bond at Test cap failed before SFRM
[8 empty] | Signed: | D. Gilman